## Sheet1
Annexure sheet | ProductName | ProductType | Customer | Supplier Name | KeySpecification-1 | ApplicationType | ComponentName | MixingRatio_Parts (MIN) | MixingRatio_Parts (MAX) | ShelfLifeinMonths | MIXED PAINT STIRRING TIME Min | MIXED PAINT STIRRING TIME Max | InductionTimeinMinutes | ApplicationMethod | ApplicationAirPressure Min | ApplicationAirPressure Max | TemperatureinDegCel Min | TemperatureinDegCel Max | RelativeHumidity Min | RelativeHumidity Max | DryFilmMin | DryFilmMax | UNIT | Pot life | Pot life Temperature in °C MIN | Pot life Temperature in °C MAX | CupType | Viscosity Time_Sec Min | Viscosity Time_Sec Max | Temp Min | Temp Max | Drying Time in Minutes @Room Temperatur Min | Drying Time in Minutes @Room Temperatur Max | DustFree | TackFree | DrytoHandle_Touch | DrytoTape | Drytosand_Hard | DrytoOvercoat_Recoat | FullCure | FlashOff_TempDegCel | FlashOff_TimeinMinnutes MIN | FlashOff_TimeinMinnutes MAX | ForcedCure_TmepDegCel MIN | ForcedCure_TmepDegCel MAX | ForcedCure_TmepinMinutes MIN | ForcedCure_TmepinMinutes MAX
39 | 01F Series | HS EPOXY TOPCOAT | Boeing ,IAI | PPG Aerospace | MIL-PRF-22750 Type II Class H Grade A | Base | 01F Series | 3 | 3 | 12 months | 3 | 10 | 30 | Air assisted spray | 10 | 20 | #N/A | #N/A | #N/A |  | #N/A | #N/A |  |  | #N/A |  | ISO CUP #6 |  | 50 | @23 |  |  |  | #N/A | #N/A | #N/A | #N/A | #N/A | #N/A | #N/A | #N/A | #N/A |  | #N/A |  | #N/A
[6 empty] | Catalyst | '80X109F | 1 | 1 | 12 months | [14 empty] | #N/A | [8 empty] | #N/A | #N/A | #N/A | #N/A | #N/A | #N/A | #N/A | #N/A | #N/A |  | #N/A |  | #N/A
83 | 02GN084 / MIL-PRF-23377 Type 1 Class N Primer | Chrome-Free Two component Epoxy Polyamide Primer | Boeing | PPG Aerospcace | MIL-PRF-23377 Type I, Class N & BAC5807 | Base | 02GN084 | 3 | 3 | 12 Months | 3 | 5 | 30 | Air assisted spray |  |  | 15 | 32 | 35 | 75 | 0.0012 | 0.0018 | inches |  | 22 | 26 | ZAHN CUP #2 |  | 53 |  |  | 23 | 25 | 1.5-2 hrs @ 25 ± 2°C | NA | 24 hrs @ 25 ± 2°C | 4-5 hrs @ 25 ± 2°C | NA | 0.5 - 4 hrs @ 25 ± 2°C (50% RH) | 7 days @ 25 ± 2°C (50% RH) | Room Temperature | 15 |  | 55 | 65 | 45 | 60
[6 empty] | Catalyst | 02GN084CAT | 1 | 1 | 12 Months
38 | 02Y040B | QUICK DRY EPOXY PRIMER | Boeing | PPG AEROSPACE | MIL-PRF-23377 Type I Class C2 | Base | 02Y040B | 3 | 3 | 12 Months | 3 | 10 | 30 | Air assisted spray | 0.6 | 1.4 | 15 | 35 | 20 | 85 | 0.6 | 0.9 | mils |  | 21 | 25 | FORD CUP #4 |  | 40 | 23°C |  |  |  | NA | NA | 5 hours | NA | 8 hours Max. | 5 to 24 hours | 7 days | Room Temperature | 30 |  | 55 | 65
[6 empty] | Catalyst | 02Y040BCAT | 1 | 1 | 12 Months
57 | 10P20-13 MIL-PRF-23377 Primer | Two components Epoxy primer | Boeing | Akzo Nobel | MIL-PRF-23377K Type I, Class C2 BAC5807 | Base | 10P20-13 | 3 | 3 | 12 Months | 10 | 15 | 30 minutes | Air assisted spray | NA |  | 15 | 35 | 35 | 75 | 1.2 | 1.8 | mils |  | 22 | 26 | ZAHN CUP #2 | 53 Seconds Maximum | 53 |  |  |  |  | 1.5-2 hrs @ 25 ± 2°C | NA | NA | 4-5 hrs @ 25 ± 2°C | NA | 5 hrs @ 25 ± 2°C (50% RH) | 7 days @ 25 ± 2°C (50% RH) | Room Temperature | 15 |  | 60 |  | 90 | 120
[6 empty] | Curing Solution | EC-213 | 1 | 1 | 12 Months
29 | 10P4-2NF/ EC-117S (Boeing) | EPOXY PRIMER | Boeing | AKZO NOBEL | BMS 10-11 TY 1 CLA GR A | Base | 10P4-2NF | 1 | 1 | 24 Months | 2 | 5 | 30 | Air assisted spray | 30 | 60 | 15 | 35 | 35 | 75 | 8 | 20 |  |  | 23 | 27 | ISO CUP #3 | 25 | 55 |  | 25 | 23 | 25 | 15 Minutes @ 25±2°C | 2 Hours @ 25±2°C | NA | NA | NA | '1 Hour @ 25±2°C | NA | 'Room Temperature | 15 |  | 55 | 65 | '40 | 45
[6 empty] | Curing Solution | EC-117S | 1 | 1 | 24 Months
[6 empty] | Thinner/Reducer | 'TR-19 | 0 | 0.5 | 24 Months
29 | 10P4-2NF/ EC-117S (Boeing) | EPOXY PRIMER | IAI | AKZO NOBEL | PS243900E Class 2 | Base | 10P4-2NF | 1 | 1 | 24 Months | 2 | 5 | 30 | Air assisted spray | 30 | 60 | 15 | 35 | 35 | 75 | 8 | 20 |  |  | 23 | 27 | ZAHN CUP #2 | 14 | 28 |  | 25 | 23 | 25 | 15 Minutes @ 25±2°C | 2 Hours @ 25±2°C | NA | NA | NA | '1 Hour @ 25±2°C | NA | 'Room Temperature | 15 |  | 55 | 65 | '40 | 45
[6 empty] | Curing Solution | EC-117S | 1 | 1 | 24 Months
[6 empty] | Thinner/Reducer | 'TR-19 | 0 | 0.5 | 24 Months
5 | 10P4-2NF/EC-1175 | EPOXY PRIMER | GA | AKZO NOBEL | BMS 10-11 TY1CLA GR A | Base | 10P4-2NF | 1 | 1 | 24 Months | 2 | 5 | 30 | Air assisted spray | NA |  | 15 | 35 | 35 | 75 | 20.5 | 40 |  |  | 23 | 27 | ISO CUP #3 | 25 | 55 | 25 |  | 23 | 25 | 15 Minutes @ 25 ± 2°C | 2 Hrs @ 25 ± 2°C | NA | NA | NA | 1 Hour @ 25 ± 2°C | NA | Room Temperature | 15 |  | 60 |  | 40 | 45
[6 empty] | Curing Solution | EC-1175 | 1 | 1 | 24 Months
[6 empty] | Thinner/Reducer | TR-19 | 0 | 0.5 | NA
80 | 15-71-1-7106 / BMS 10-83 TYPE III | Polyurethane Enamel | Boeing | BOEING BCA | BMS 10-83 TYPE III, BAC5755 TYPE 4 | Base | 15-71-1-7106 | 7 | 7 | 2 Years | 10 | 12 | 15 | Air assisted spray | 30 | 45 | 10 | 38 | 40 | 84 | 1.2 | 1.8 | mils |  | 18 | 29 | ZAHN CUP #2 | 22 | 46 | 25°C |  |  |  | NA | NA | Minimum 2 Hours | 7 Hours @ 25 ±2°C | NA | NA | 7 Days @ 24 ±3°C | Room Temperature | 15 |  | 60 | 71 | 30
[6 empty] | Curing Solution | V66VC229 | 1 | 1 | 1 Year
[6 empty] | Thinner/Reducer | R99KY29 | 2 | 4 | 7 Years
2 | 17084GEP-LVOC/17085CEH-LVOC | Two Component Green Low Voc Epoxy Primer | ANN-EMB | HENTZEN | MEP 10-059 TY II,NE 40-143 | Base | 17084GEP-LVOC Green Epoxy Primer | 1 | 1 | 24 Months | 10 | 12 | NA | Air assisted spray | 35 |  | 18 | 35 | 35 | 85 | NULL | NULL |  |  | 18 | 26.5 | ZAHN CUP #2 | [6 empty] | 15 Minutes Max | 15 Min @ 25°C & 50% RH | NA | NA | 2-3 Hrs | NA | 7 days @ 25°C | Room Temperature | 15 |  | 60 |  | 40 | 45
[6 empty] | Curing Solution | 17085CEH-LVOC CuringAgent | 1 | 1 | 24 Months
58 | 20P1-21 Integral Fuel Tank Coat | Integral Fuel Tank PU Coating | Boeing | Akzo Nobel | AMS-C-27725 & PS 13525 | Base | 20P1-21 | 3 | 3 | 24 Months | 10 | 12 | 15 minuts | Air assisted spray | 6 | 10 | 22 | 30 | 30 | 60 | 0.9 | 2 | mils |  | 20 | 25 | FORD CUP #4 | 21 | 45 |  |  |  |  | --- | --- | --- | --- | --- | --- | 14 days @30 - 80% RH | Ambient Temperature | 1 Hour |  | 52 | 60 | 240 | 250
[6 empty] | Hardener | PC-235 | 1 | 1 | 24 Months
56 | 23-T3-10, BMS10-86 TY1 GR D, BAC 700 | Abrasion Resistant Polyurethane Coat | Boeing | AKZO NOBEL | BMS10-86 / BAC 5710 | Base | 23-T3-10 | 2.85 | 3.15 | 12 Months | 2 | 5 | 5 | Air assisted spray | 45 | 65 | 15 | 35 | 35 | 75 | 5 | 10 | mils |  | 21 | 27 | ZAHN CUP #3 | 15 | 27 |  |  |  |  | NA | NA | 6 Hours @ 21 to 32°C | 7 Hours @ 25 ±2°C | NA | NA | NA | Room Temperature | 60 |  | 55 | 65 | 60 | 65
[6 empty] | Curing Solution | PC-216 | 0.95 | 1.05 | 12 Months
70 | 23-T3-105, BMS10-86 TY1 or TY2, BAC 707 Grey | Abrasion Resistant Teflon coat | Boeing | AKZO NOBEL | BMS10-86, TY I or TY II / BAC 5710 TYPE 27 | Base | 23-T3-105 | 2.85 | 3.15 | 12 Months | 2 | 5 | 5 | Air assisted spray | 45 | 65 | 15 | 35 | 35 | 75 | 127 | 254 |  |  | 21 | 27 | ZAHN CUP #3 | 15 | 27 |  |  |  |  | NA | NA | 6 Hours @ 21 to 32°C | 7 Hours @ 25 ±2°C | NA | NA | NA | Room Temperature | 60 |  | 55 | 65 | 60 | 65
[6 empty] | Curing Solution | PC-216 | 0.95 | 1.05 | 12 Months
| 31101WPX-T1/06480CMU | HS Polyurethane TOP COAT | GA | HENTZEN COATINGS | MIL-PRF-85285TY 1 CL H | Base | 31101WPX-T1 | 3 | 3 | 18 months | 10 | 12 | 30 | Air assisted spray |  |  | 17 | 32 | 20 | 80 | NULL | NULL |  |  | 25 | 25 | FORD CUP #4 | 30 |  | 25 |  |  |  | NA | NA | 2 Hours @ 25±2°C | NA | 8 Hours @ 25±2°C | NA | 14 Days 25±2°C | @25°C | 30 | 60 | 65 |  | 30 | 60
[6 empty] | Catalyst | 06480CMU | 1 | 1 | 18 Months
60 | 35504WPX #17925 MIL-PRF-85285E TOPCOAT | Two component, HS high performance Topcoat | Boeing | Hentzen Coating | MIL-PRF-85285E / BAC 5896 | Base | 35504WPX #17925 | 1 | 1 | 18 Months | 2 | 5 | NA | Air assisted spray |  |  | 10 | 37 | 20 | 80 | 0.0017 | 0.0025 | inches |  | 21.1 | 26.6 | ZAHN CUP #2 |  | 20 |  |  |  |  | NA | NA | 2 Hours @ 25 ±2°C | 8 Hours @ 25 ±2°C | NA | NA | 14 Days | Room Temperature | 15 |  | 65 | 75 | 60 | 65
[6 empty] | Curing Solution | 35503CMU-LVOC | 1 | 1 | 18 Months
25 | 404-12 Decklack 3.3 Alexit FST Structural Varnish | Polyurethane solvent-containing, FST-compatible, TOP COAT | AIRBUS | Mankiewicz Gebr. + Co. (Hamburg) | AIMS 04-08-002, IPS 04-08-002-02 | Base | Alexit FST Structural Varnish 404-12 | 20 (By weight) | 20 (By weight) | max. 24 Months | 2 | 5 | -- | Air assisted spray | 44 | 58 | 15 | 35 | 30 | 75 | 10 | 40 | Microns |  | 21 | 25 | ISO CUP #4 | 37 | 43 |  |  |  |  | - | 0.25 (Drying stage 1) | - | 2 hours | - | 0.5 to 12 Hours | 168 | Room Temperature | 30 |  | 55 | 65 | 360 | 370
[6 empty] | Hardener | Alexit Hardener 400 | 1 (By weight) | 1 (By weight) | max. 12 Months
[6 empty] | Thinner/Reducer | Alexit Thinner 62 | As Required* | As Required* | max. 24 Months
26 | 404-12 Decklack 11.1 Black Alexit FST Structural Varnish | Polyurethane solvent-containing, FST-compatible, TOP COAT | AIRBUS | Mankiewicz Gebr. + Co. (Hamburg) | AIMS 04-08-002, IPS 04-08-002-02 | Base | FST Structural Varnish 404-12 | 20 (By weight) | 20 (By weight) | max. 24 Months | 2 | 5 | -- | Air assisted spray | 44 | 58 | 15 | 35 | 30 | 75 | 10 | 40 | Microns |  | 30 | 75 | ISO CUP #4 | 37 | 43 |  |  |  |  | - | 0.25 (Drying stage 1) | - | 2 hours | - | 0.5 to 12 Hours | 168 Hours | Room Temperature | 30 |  | 55 | 65 | 360 | 370
[6 empty] | Hardener | Alexit Hardener 400 | 1 (By weight) | 1 (By weight) | max. 12 Months
[6 empty] | Thinner/Reducer | Alexit Thinner 62 | As Required* | As Required* | max. 24 Months
24 | 404-12 Decklack 12.5 Alexit FST Structural Varnish | Polyurethane solvent-containing, FST-compatible, TOP COAT | AIRBUS | Mankiewicz Gebr. + Co. (Hamburg) | AIMS 04-08-002, IPS 04-08-002-02 | Base | Alexit FST Structural Varnish 404-12 | 20 (By weight) | 20 (By weight) | max. 24 Months | 2 | 5 | -- | Air assisted spray | NA |  | 15 | 35 | 30 | 75 | 10 | 40 | Microns |  | 21 | 25 | ISO CUP #4 | 37 | 43 |  |  |  |  | - | 0.25 (Drying stage 1) | - | 2 hours | - | 0.5 to 12 Hours | 168 | Room Temperature | 30 |  | 55 | 65 | 360 | 370
[6 empty] | Hardener | Alexit Hardener 400 | 1 (By weight) | 1 (By weight) | max. 12 Months
[6 empty] | Thinner/Reducer | Alexit Thinner 62 | As Required* | As Required* | max. 24 Months
30 | 446-22-2000 BMS 10-11 Type II BAC707 | EPOXY Topcoat | Boeing | AKZO NOBEL | BMS 10-11 Type II BAC707 | Base | 446-22-2000 | 3 | 3 | 12 Months | 2 | 5 | 15 | Air assisted Spray | 45 | 65 | 15 | 35 | 35 | 75 | 25.5 | 50.5 |  |  | 22 | 26 | ZAHN CUP #1 | --- | [5 empty] | --- | --- | 3 Hours @ 25 ±2°C | 7 Hours @ 25 ±2°C | --- | --- | --- | Room Temperature | 10 |  | 55 | 65 | 40 | 45
[6 empty] | Curing Solution | X-530 | 1 | 1 | 12 Months
87 | 44GN060 Water Reducible Epoxy Primer | Water Reducible Epoxy Primer | GE-GKN | PPG AEROSPACE | PER A8B81A3 | Base | 44GN060 | 2 | 2 | 9 Months | 5 | 7 | Not Required | Air assisted spray | 0.69 | 1.4 | 15 | 30 | 20 | 90 | NA | NA |  |  | 21 | 25 | ZAHN CUP #2 | 18 | 22 |  |  |  |  | 15 minutes maximum | 2 hours maximum | 6 hours maximum | 4 hours minimum | NA | NA | NA | 16-26 | 15 |  | 82 |  | 60
[6 empty] | Catalyst | 44GN060CAT | 1 | 1 | ---
[6 empty] | Thinner/Reducer | Distilled or Deionized water | 4.5 | 4.5 | ---
51 | 45GY005 BMS10-103 TYPE I Grade E | Chrome-Free Epoxy Primer - Light Gray | Boeing | PPG Aerospace | BMS10-103 TYPE I Grade E as per BAC 5325 | Base | 45GY005 | 2 | 2 | 12 Months | 10 | 15 | None | Air assisted spray | 10 | 20 | 15 | 30 | 37 | 75 | 8 | 20 |  |  |  | 27°C | ZAHN CUP #2 | 4 | 20 | 23°C |  |  |  | NA | NA | 5 Hours @ 24°C | 5 Hours @ 24°C | NA | NA | NA | Room Temperature | 15 Min. |  | 55 | 65 | 60
[6 empty] | Catalyst | 45GY005CAT | 1 | 1 | 12 Months
[6 empty] | Thinner/Reducer | Demineralised Water conductivity of =20µs/cm | Approximate 4.5 parts by volume | Approximate 4.5 parts by volume | None
62 | 463-6-4 Aluminized Epoxy Primer | Aluminized Epoxy Primer | Boeing | AkzoNobel | BAC5755 Type 10 | Base | 463-6-4 | 3 | 3 | 18 Months | 10 | 12 | 15 - 30 | Air assisted spray | 45 | 60 | 10 | 38 | 35 | 85 | 0.8 | 1.2 | mil |  | 16 | 29 | ZAHN CUP #2 | 15 | 17 |  |  |  |  | NA | NA | 15 – 30 minutes | 4 Hours | NA | 1 – 2 hours | 7 days | Room Temperature | 15 |  | 55 | 65
[6 empty] | Curing Solution | X-306 | 1 | 1 | 18 Months
[6 empty] | Thinner/Reducer | TL-52 | 0 | 1 | 18 Months
68 | 466-23-1002 / BMS 10-11 Type II BAC701 | High Solids Epoxy Topcoat | Boeing | AKZO NOBEL | BMS 10-11 Type II CLB GR D, BAC 5736 | Base | 466-23-1002 | 1 | 1 | 12 Months | 10 | 15 | 15 | Air assisted spray | 45 | 60 | 15 | 35 | 35 | 75 | 25.4 | 50.8 |  |  | 18 | 30 | ZAHN CUP #2 | 17 | 35 | 25°C |  |  |  | NA | NA | 3 Hours @ 25 ±2°C | 7 Hours @ 25 ±2°C | NA | NA | NA | Room Temperature | 10 |  | 55 | 65 | 40 | 60
[6 empty] | Curing Solution | EC-264 | 1 | 1 | 12 Months
81 | 512X310 / BMS10-103 TYPE I Grade A | Chrome-Free Epoxy Primer Light Gray | Boeing | PPG Aerospace | BMS10-103 TYPE I Grade A as per BAC 5325 | Base | 512X310 | 0.95 | 1.05 | 12 Months | 10 | 15 | 30 | Air assisted spray | 10 | 20 | 15 | 30 | 35 | 75 | 0.3 | 0.8 | mils |  | 21 | 25 | ZAHN CUP #1 | 30 | 40 | 23°C |  |  |  | 30 minutes min. | NA | 4 Hours @ 24°C | 2 Hours @ 24°C | NA | 2 Hours @ 24°C | 7 days @ 24°C | Room Temperature | 30 |  | 71 |  | 60 | 70
[6 empty] | Curing Solution | 910X533 | 0.95 | 1.05 | 12 Months
3 | 515KO11/910-012 | PRIMER,EPOXY,GREEN BAC452 TYPE I CLASS A | ANN-EMB | PPG | MEP 10-059 TY I,NE 40-143 & BMS 10-11 | Base | 515K011 GreenEpoxy Primer, BAC 452 | 1 |  | 24 Months | 10 | 12 | 30 | Air assisted spray | 35 |  | 18.3 | 35 | 20 | 85 | NULL | NULL |  |  | 18 | 26.5 | ZAHN CUP #1 | [6 empty] | 15 Minutes Max | 30 Minutes @ 23.9°C | 45 Min | 2 Hrs | 4 Hrs | 1-24 Hrs | 7 days @ 23.9°C | Room Temperature | 15 |  | 60 |  | 40 | 45
[6 empty] | Activator | 910-012 Activator | 1 |  | 24 Months
61 | 5440/7030 PU66 Siver Gray | Two-component Flexible PU Topcoat | Airbus | PPG AEROSPACE | 80-T-35-9127 & AIPI/AIPS 05-02-003 | Base | 5440/7030 | 1 | 1 | 24 Months | 10 | 12 | Not required | Air assisted spray | 22 | 29 | 20 | 35 | 40 | 80 | 50 | 70 |  |  | 20 | 25 | ISO CUP #3 | 41 - 59 | 41 |  |  |  |  | --- | 1 - 2 Hours | 12 - 16 Hours | 6 Hours | --- | --- | 168 Hours | Room Temperature | 30 |  | 55 | 65 | 120 | 130
[6 empty] | Hardener | 0730/9000 | 1 | 1 | 12 Months
[6 empty] | Thinner/Reducer | 0491/9000 | 0.1 | 0.4 | 24 Months
49 | 5456/2900 Celogliss Abrasion Resistant Paint | PU Abrasion Resistant Topcoat Black | Dassault | PPG AEROSPACE | DGQT 0.4.2.0137A | Base | 5456/2900 | 1 | 1 | 24 Months | 10 | 12 | Not required | Air assisted spray | 51 | 65 | 18 | 30 | 30 | 80 | 100 | 120 |  |  | 18 | 22 | #N/A | #N/A | #N/A |  |  |  |  | NA | NA | NA | NA | 24 Hours | NA | 10 days | Room Temperature | 30 |  | 75 | 85 | 60 | 65
[6 empty] | Hardener | 0730/9000 | 1 | 1 | 24 Months
[6 empty] | Thinner/Reducer | 0491/9000 | As required | As required | 24 Months
47 | 5456/7203 Celogliss Abrasion Resistant Paint | PU Abrasion Resistant Topcoat Grey BF4 | Dassault | PPG AEROSPACE | DGQT 0.4.2.0137A | Base | 5456/7203 | 1 | 1 | 24 Months | 10 | 12 | Not required | Air assisted spray | 51 | 65 | 18 | 30 | 30 | 80 | 100 | 120 |  |  | 18 | 22 | #N/A | #N/A | #N/A |  |  |  |  | NA | NA | NA | NA | 24 Hours | NA | 10 days | Room Temperature | 30 |  | 75 | 85 | 60 | 65
[6 empty] | Hardener | 0730/9000 | 1 | 1 | 24 Months
[6 empty] | Thinner/Reducer | 0491/9000 | As required | As required | 24 Months
52 | 5461-2182 PU66 GRAY BLUE | Two-component Flexible PU Topcoat | Dassault | PPG AEROSPACE | DGQT 0.4.2.0196A | Base | 5461-2182 | 1 | 1 | 24 Months | 10 | 12 | Not required | Air assisted spray | 22 | 29 | 18 | 30 | 30 | 80 | 20 | 35 |  |  | 18 | 22 | #N/A | #N/A | #N/A |  |  |  |  | NA | 1 Hour | NA | 6 Hours | NA | 4 - 72 Hours | 10 days at 20°C and 50% relative humidity | Room Temperature | 2 Hour |  | 70 |  | 180 | 200
[6 empty] | Hardener | 0730/9000 | 1 | 1 | 24 Months
[6 empty] | Thinner/Reducer | 0491/9000 | As required | As required | 10 Years
48 | 5462/2909 PU66 NL Topcoat matt Black | Two-component Flexible PU Topcoat | Dassault | PPG AEROSPACE | DGQT 0.4.2.0196A | Base | 5462-2909 | 1 | 1 | 24 Months | 10 | 12 | Not required | Air assisted spray | 22 | 29 | 18 | 30 | 30 | 80 | 20 | 35 |  |  | 18 | 22 | #N/A | #N/A | #N/A |  |  |  |  | NA | 1 Hour | NA | 6 Hours | NA | 4 - 72 Hours | 10 days at 20°C and 50% relative humidity | Room Temperature | 2 Hour |  | 70 |  | 180 | 200
[6 empty] | Hardener | 0730/9000 | 1 | 1 | 24 Months
[6 empty] | Thinner/Reducer | 0491/9000 | As required | As required | 10 Years
6 | 646-58 / X501 | POLYURETHANE TOP COAT | GA | AKZO NOBEL | MIL-PRF-85285 TY 1 CL H | Base | 646-48 | 1 | 1 | 24 Months | 10 | 12 | 30 | Air Assisted Spray | NA |  | 15 | 35 | 35 | 75 | NULL | NULL |  |  | 25 | 25 | ZAHN CUP #2 | 17 | 32 | 25 |  |  |  | NA | NA | 4 HOURS@25±2 | 10 - 12 HOURS@25±2 | NA | NA | 24 HOURS@25±2 | 25 | 1 |  | 65 |  | 40 | 45
[6 empty] | Curing Solution | X501 | 1 | 1 | 24 Months
85 | 825-009/High Temperature Primer | High Temperature PU Aluminized Green | Boeing | PPG AEROSPACE | BAC5710 Type51 | Base | 825-009 | 4 | 4 | 24 Months | 10 | 12 | Not required | Air assisted spray | 10 | 20 | #N/A |  | #N/A |  | #N/A | #N/A |  |  | #N/A |  | 0 | NA | NA |  |  |  |  | #N/A | #N/A | #N/A | #N/A | #N/A | #N/A | #N/A | #N/A | #N/A |  | #N/A |  | #N/A
[6 empty] | Curing Solution | '910-175 | 1 | 1 | 24 Months
[6 empty] | Thinner/Reducer | '020-044 | 4 | 4 | 24 Months
17 | Abrasion Resistant Paint CA9100 | Abrasion Resistant TOP COAT | AIRBUS | PPG AEROSPACE | ABP4-2124 / AIMS 04-04-007/AIPI / AIPS 05-02-003, AIMS 04-04-007/ 80-T-35-5254 | Base | CA9100 | 2 | 2 | 24 Months | 2 | 5 | NA | Air assisted spray |  | 14 | 15 | 35 | 30 | 85 | 100 | 150 |  |  | 18 | 21 | ISO CUP #4 | 28 | 43 |  |  |  |  | NA | NA | 1 | 3-4 Hours | NA | NA | 7 Days | Room Temperature | 30 Minimum |  | 60 |  | 30
[6 empty] | Activator | CA8000B | 1 | 1 | 24 Months
[6 empty] | Thinner/Reducer | CA8000C2 | 1 | 1 | 10 Years(Unopened container)
82 | AC-130-2-SOLGEL | Surface Pre-Treatment - SOLGEL | Boeing | 3M | BMS 10-128 TYPE1 CLASS GRADE A, BAC 5663 & BAC 5665 | Base | AC-130-2 Part A | 98.3 ml | 98.3 ml | 12 Months | 1 | 5 | 30 | Air assisted spray | 30 | 43 | 14 | 31 | 30 | 75 | NA | NA |  |  | 23 | 27 | #N/A | #N/A | #N/A |  |  |  |  | NA | NA | Minimum 1 hour | NA | NA | 1 - 72 hours | NA | Room Temperature | 30 | 60 | 60 ± 5 |  |  | 50
[6 empty] | Curing Solution | AC-130-2 Part B | 2.12 ml | 2.12 ml | 12 Months
12 | AD9318-FD | Two components, corrosion resistant epoxy primer | GA | Star Hentzen | MIL-PRF-23377K Type I, Class C2 | Base | AD9318-FD Aeroprime epoxy primer | 3 | 3 | 18 Months | 10 | 15 | None | Air assisted spray | 15 | 35 | 15 | 35 | 20 | 85 | 15 | 23 |  |  | 18 | 22 | ZAHN CUP #2 | 21 | 25 |  |  |  |  | NA | 1 hr @ 15-32°C | NA | 2-4 hrs @15-32°C | 4-6 hrs @ 15-32°C | 1-4 hrs @ 15-32°C | 7-10 hrs @ 15-32°C | Room Temperature | 15 |  | 65 |  | 40 | 45
[6 empty] | Curing Solution | AD2298-fd curing Agent | 1 | 1 | 18 Months
9 | AERODUR CLEARCOAT UVR | POLYURETHANE OVER COAT | AIRBUS | AKZO NOBEL | ABP9-4325, AIMS 04-04-022/ST118081/DGQT 0.4.2.0037A | Base | AERODUR CLEAR COAT | 1 | 1 | 24 Months | 10 | 15 | 30 Minutes | Air assisted spray | NA |  | 15 | 35 | 20 | 85 | NA | NA |  |  | 15 | 35 | ISO CUP #3 | 36 | 42 |  |  |  |  | 4-5 Hours @ 23°C | NA | NA | 12-14 Hours @ 23°C | NA | NA | 7 Days | Room Temperature | 30 |  | NA |  | NA
[6 empty] | Activator | S66/22R | 1 | 1 | 24 Months
[6 empty] | Thinner/Reducer | C25/905 | As Required | As Required | 36 Months
19 | P60-A | Strontium chromate-based, water- reducible epoxy primer | AIRBUS | AKZO NOBEL | AIPI05-02-009 ,ABP4-1123, AIMS 04-04-001, AIMS 04-04-004 AIMS 04-04-038, AIMS 04-04-040 | Base | Base P60-A | 2 | 2 | 18 Months | 10 | 15 | 30 Minutes | Air assisted spray | NA |  | 15 | 35 | 20 | 85 | NA | NA |  |  | 15 | 35 | ISO CUP #3 | 36 | 42 |  |  |  |  | 4-5 Hours @ 23°C | NA | NA | 12-14 Hours @ 23°C | NA | NA | 7 Days | Room Temperature | 30 |  | NA |  | NA
[6 empty] | Hardener | Hardener P60-A | 1 | 1 | 18 Months
[6 empty] | Thinner/Reducer | Demineralised water conductivity of =20µs/cm | 3 | 4 | None
55 | AERODUR HS 2121 PRIMER | FREE CHROMATE PRIMER | AIRBUS | AKZO NOBEL | ABP 4-2364 | Base | Aerodur HS 2121 | 5 | 5 | 18 Months | 2 | 5 | None | Air assisted spray | 29 | 58 | 15 | 35 | 20 | 70 | 15 | 25 |  |  | 18 | 22 | ISO CUP #4 | 18 | 30 |  |  |  |  | NA | NA | 1 Hour | 3 Hours | NA | 2-168 Hours | 7 days | Room Temperature | 15 |  | 60 | 70 | 15 | 20
[6 empty] | Hardener | Hardener 6040 | 1 | 1 | 12 Months
[6 empty] | Activator | A9026 | 1 | 1 | 36 Months
11 | AERODUR HS 67348 | POLYURETHANE TOP COAT | AIRBUS | AKZO NOBEL | ABP 4-2130 | Base | AERODUR HS 67348 | 3 | 3 | 24 Months | 2 | 5 | None | Air assisted spray | 44 | 58 | 15 | 35 | 20 | 85 | NULL | NULL |  |  | 18 | 22 | #N/A | #N/A | #N/A |  |  |  |  | 3 hrs @ 15-23°C | NA | 6.5 hrs @ 15-23°C | 6-8 hrs @ 15-23°C | 12-14 hrs @ 15-23°C | 08-72 hrs @ 15-23°C | 7 days @ 15-23°C | Room Temperature | 15 |  | 60 |  | 120
[6 empty] | Hardener | HARDENER 90150 | 1 | 1 | 24 Months
[6 empty] | Catalyst | CATALYST 99302 | 1 | 1 | 36 Months
10 | AERODUR HS PRIMER 37092 | EPOXY PRIMER | AIRBUS | AKZONOBEL | ABP 4-1123 | Base | AERODUR HS PRIMER 37092 | 10 | 10 | 24 | 2 | 5 | None | Air assisted spray | 30 | 60 | 15 | 35 | 20 | 80 | 15 | 25 |  |  | 18 | 22 | NA | NA | NA |  |  |  |  | 1 Hour |  | 2.5 Hours | 3 Hours | 3 Hours | 2.5 - 48 Hours | 7 Days | Room Temperature | 10 | 15 | 55 | 65 | 30
[6 empty] | Hardener | HARDENER 92217 | 4 | 4 | 24
7 | AEROWAVE 2001 | WATER BASED PRIMER | AIRBUS | AKZO NOBEL | AIMS 04-04-001, AIMS 04-04-004, AIMS 04-04-038,AIMS 04-04-042, ADET 0071,80-T-35-5030,ABP4-1123 | Base | Aerowave 2001 | 3 | 3 | 12 Months | 2 | 5 | None | Air Assisted spray | 44 | 58 | 15 | 35 | 20 | 80 | 15 | 25 |  |  | 18 | 22 | #N/A | #N/A | #N/A |  |  |  |  | 10 Minutes @ 60°C | NA | 20 Minutes @ 60°C | 20 Minutes @ 60°C | 20 Minutes @ 60°C | 20 Minutes @ 60°C | 45 Minutes @ 60°C | Room Temperature | 5 |  | 60 |  | 20 | 25
[6 empty] | Curing Solution | Curing Solution 6005 | 1 | 1 | 12 Months
8 | AEROWAVE 3003 | WATER BASED TOP COAT | AIRBUS | AKZO NOBEL | ABP4-2130,80-T-35-5130,AIMS 04-04-003, AIMS 04-04-040 | Base | Aerowave 3003 | 1 | 1 | 12 Months | 2 | 5 | None | Air assisted spray | 44 | 58 | 15 | 35 | 20 | 80 | 20 | 30 |  |  | 18 | 22 | #N/A | #N/A | #N/A |  |  |  |  | 10 minutes | - | 15 minutes | 20 minutes | 20 minutes | 20 minutes | 45 minutes | Room Temperature | 15 |  | 60 |  | 15 | 20
[6 empty] | Curing Solution | Curing Solution 6007 | 1 | 1 | 12 Months
22 | Alexit 406–22 | Polyurethane TOP COAT | AIRBUS | Mankiewicz | 80–T–35–5106 | Base | Alexit 406–22 | 100 | 100 | 12 | 2 | 5 | 15 | 6 | 44 | 58 | 15 | 35 | 30 | 75 | 30 | 40 |  |  | RT | RT | ISO CUP #3 | 65 | 90 |  |  |  |  | NA | 1 hour | NA | NA | NA | 6 to 8 hours (max. 72) | 168 hours | Room Temperature | 10 |  | 55 | 65 | 45 | 50
[6 empty] | Hardener | Alexit 400 | 47 | 47 | 12
[6 empty] | Thinner/Reducer | Alexit 901–45 | approx. 50 | approx. 50 | 24
27 | Alexit 406-22 RAL 9005 Black Glossy Top coat | Polyurethane TOP COAT | AIRBUS | Mankiewicz | AIMS 04-04-003, AIMS 04-04-040,80–T–35–5106 | Base | Alexit 406–22 | 100 | 100 | 12 Months | 2 | 5 | 15 | Air assisted spray | 44 | 58 | 15 | 35 | 30 | 75 | 30 | 40 |  |  | 21 | 25 | ISO CUP #3 | 65 | 90 |  |  |  |  | - | 1 hour | - | - | - | 6 to 8 Hours (max. 72) | 168 Hours | Room Temperature | 10 |  | 55 | 65 | 45 | 50
[6 empty] | Hardener | Alexit 400 | 47 | 47 | 12 Months
[6 empty] | Thinner/Reducer | Alexit 901–45 | approx. 50 | approx. 50 | 24 Months
28 | Alexit 406-23 RAL9005 Black Matt Topcoat | Polyurethane TOP COAT | AIRBUS | Mankiewicz | AIMS 04-04-003, AIMS 04-04-040 | Base | Alexit 406–23 BASE | 100 | 100 | 12 Months | 2 | 5 | 15 | Air assisted spray | 44 | 58 | 15 | 35 | 30 | 75 | 30 | 40 |  |  | 21 | 25 | ISO CUP #3 | 65 | 90 |  |  |  |  | NA | 1 hour | NA | NA | NA | 6 to 8 hours (max. 72) | 168 hours | Room Temperature | 10 |  | 55 | 65 | 45 | 50
[6 empty] | Hardener | Alexit 400 HARDENER | 47 | 47 | 12 Months
[6 empty] | Thinner/Reducer | Alexit 901-45 Thinner | approx. 50 | approx. 50 | 24 Months
15 | Aviox 37124 | Epoxy Primer | AIRBUS | AKZO NOBEL | ABP 4-2364 | Base | Aviox 37124 | 2 | 2 | 12 Months | 2 | 5 | None | Air assisted spary | NA |  | 20 | 35 | 35 | 75 | 15 | 25 |  |  | 18 | 22 | #N/A | #N/A | #N/A |  |  |  |  | NA | NA | 1 hr @ 18-22 °C | 3 hts @ 18-22 °C | NA | 3-72 hrs @ 18-22 °C | NA | Room Temperature | 15 |  | 70 |  | 45 | 50
|  |  | AIRBUS |  |  | Hardener | Hardener 92245 | 1 | 1 | 12 Months
16 | Aviox Finish 77702 | POLYURETHANE TOP COAT | AIRBUS | AKZO NOBEL | ABP 4-2364 | Base | Aviox Finish 77702 | 2 | 2 | 12 Months | 2 | 5 | None | Air assisted spray | 30 | 45 | 15 | 35 | 35 | 75 | 65 | 85 |  |  | 18 | 22 | #N/A | #N/A | #N/A |  |  |  |  | 2-3 hrs | NA | NA | 14-17 hrs | NA | 17-48 hrs | 7 days | Room Temperature | 30 |  | 60 | 70 | 60
|  |  | AIRBUS |  |  | Hardener | Hardener 90150 | 1 | 1 | 12 Months
|  |  | AIRBUS |  |  | Activator | 99321 | 1 | 1 | 12 Months
13 | Aviox Primer 37098 | Epoxy Primer | AIRBUS | AKZO NOBEL | ABP 4-2127 | Base | Aviox Primer 37098 | 2 | 2 | 24 Months | 2 | 5 | 15 | Air asisted spray | NA |  | 15 | 35 | 35 | 75 | NULL | NULL |  |  | 18 | 22 | #N/A | #N/A | #N/A |  |  |  |  | NA | NA | 1 hr @ 15-35°C | NA | 3 hrs @ 15-35°C | 3-72 hrs @ 15-35°C | 7 Days @ 15-35°C | Room Temperature | 15 |  | 70 |  | 45 | 50
|  |  | AIRBUS |  |  | Hardener | Hardener 92186 | 1 | 1 | 12 Months
37 | Base 446-22-1000 Gloss Enamel BAC 702 | EPOXY Topcoat | Boeing | AKZO NOBEL | BMS 10-11 Type II BAC702 | Base | 446-22-1000 | 3 | 3 | 12 Months | 2 | 5 | 15 | Air assisted spray | 45 | 65 | 15 | 35 | 35 | 75 | 25.5 | 50.5 |  |  | 22 | 26 | ZAHN CUP #2 | 17 | 35 | 25°C |  |  |  | NA | NA | 3 Hours @ 25 ±2°C | 7 Hours @ 25 ±2°C | NA | NA | NA | Room Temperature | 10 |  | 55 | 65 | 40 | 45
|  |  | Boeing |  |  | Curing Solution | X-530 | 1 | 1 | 12 Months
86 | CA8000/B70846 BMS 10-60 TY II (DESOTHANE HS ONLY) | Desothane HS Topcoat - BAC 70846 white Gloss | Boeing | PPG Aerospace | BMS 10-60 TY II CL B Grade D, BAC 5845 | Base | CA8000/B70846 | 2 | 2 | 12 months | 10 | 12 | Not required | Air assisted spray | 10 | 20 | #N/A |  | #N/A |  | #N/A | #N/A |  |  | #N/A |  | 0 | 15 | 30 |  |  |  |  | #N/A | #N/A | #N/A | #N/A | #N/A | #N/A | #N/A | #N/A | #N/A |  | #N/A |  | #N/A
[6 empty] | Curing Solution | 'CA8000B | 1 | 1 | 12 months
[6 empty] | Thinner/Reducer | 'CA8000C | 1 | 1 | 12 months
41 | DeSoto 515X346 | EPOXY BONDING PRIMER | Boeing | PPG AEROSPACE | BAC 5710 TYPE 60 | Base | 515X346 | 4 | 4 | 24 Months | 10 | 12 | 30 | Air assisted spray | 10 | 20 | 15 | 30 | 30 | 75 | 0.2 | 0.8 | mils |  | 21 | 25 | ISO CUP #4 | 18 | 22 | 23°C |  |  |  | NA | 2 Hours @ 25±3°C | NA | NA | NA | 16 Hours @ 25±3°C | 7 days | Room Temperature | 60 |  | 60 |  | 30 | 40
[6 empty] | Curing Solution | 910X520 | 1 | 1 | 24 Months
[6 empty] | Thinner/Reducer | 020-702 | 4 | 4 | 24 Months
84 | DeSoto 515X349 Exterior Primer | Solids urethane compatible epoxy coating | Boeing | PPG AEROSPACE | BMS 10-79 Type III Class A Grade A, BAC 5882 | Base | 515X349 | 1 | 1 | 12 Months | 10 | 12 | 30 Minimum | Air assisted spray | 10 | 20 | 15 | 35 | 30 | 75 | 0.5 | 1 | mils |  | NA |  | ZAHN CUP #1 | 30 | 40 | 22 | 26°C |  |  | NA | NA | 2 hour | 2 hour | NA | 2 hrs to 48 Hours | 7 days | Room Temperature | 30 |  | 60 |  | 30
[6 empty] | Curing Solution | '910X533 | 1 | 1 | 12 Months
[6 empty] | Thinner/Reducer | '010-011 Thinner | 0 | 0.25 | 24 Months
50 | ECL-F-7639 BMS 10-60 Type 1 & 2 Class B Grade D | PU TOP COAT Brown Flat BAC 83 | Boeing | ANAC Advanced Coatings | BMS 10-60 Type 1 & 2 Class B Grade D | Base | ECL-F-7639 | 3 | 3 | 24 Months | 10 | 15 | 15-30 | Air assisted spray | 30 | 40 | 18 | 35 | 35 | 70 | 18 | 30 |  |  | 15 | 27 | ZAHN CUP #2 | 18 | 35 |  |  |  |  | NA | 10 Hours Min @ 27°C | NA | 8 - 10 Hours @ 20±2°C | NA | 20 Min. to 48 Hours | 48 Hours @ 24°C | Room Temperature | 15 |  | 55 | 65 | 180 | 200
[6 empty] | Curing Solution | PC-233 | 1 | 1 | 24 Months
67 | ECL-F-7644 BMS 10-60 Type 1, Class B Grade D (Sheet-67) | PU TOP COAT Flat BAC 8925 | Boeing | ANAC Advanced Coatings | BMS 10-60 Type 1 Class B Grade D Flat, BAC 5845 | Base | ECL-F-7644 | 3 | 3 | 24 Months | 10 | 15 | 15 - 30 | Air assisted spray | 30 | 40 | 18 | 35 | 35 | 70 | 18 | 30 |  |  | 25 | 27 | ZAHN CUP #2 | 18 | 35 |  |  |  |  | NA | 10 Hours Min @ 27°C | NA | 8 - 10 Hours @ 20±2°C | NA | 20 Min. to 48 Hours | 48 Hours @ 24°C | Room Temperature | 15 |  | 55 | 65 | 180 | 200
[6 empty] | Curing Solution | 'PC-233 | 1 | 1 | 12 Months
72 | ECL-G-101, BMS 10-60 Type 1 GLOSS ENAMEL | PU TOP COAT BAC707 GREY | Boeing | ANAC Advanced Coatings | BMS 10-60 Type I & II, BAC 5845 | Base | ECL-G-101 | 2 | 2 | 24 Months | 10 | 15 | 15 - 30 | Air assisted spray | 30 | 40 | 18 | 35 | 35 | 70 | 18 | 30 |  |  | 15 | 27 | ZAHN CUP #2 | 16 | 35 |  |  |  |  | NA | 10 Hours Min @ 27°C | NA | 8 - 10 Hours @ 20±2°C | NA | 20 Min. to 48 Hours | 48 Hours @ 24°C | Room Temperature | 15 |  | 55 | 65 | 180 | 200
|  |  | Boeing |  |  | Curing Solution | PC-233 | 1 | 1 | 12 Months
|  |  | Boeing |  |  | Thinner/Reducer | TR-109 | 1 | 1 | 12 Months
74 | ECL-G-16 / BMS 10-60 Type 1 GLOSS ENAMEL BAC702 WHITE (SHEET 74) | Polyurethane Enamel | Boeing | AkzoNobel Aerospace Coatings | BMS 10-60 Type I & II, ClB GR D per BAC 5845 | Base | ECL-G-16 | 2 | 2 | 24 Months | 10 | 15 | 15 - 30 | Air assisted spray | 10 |  | 18 | 35 | 35 | 70 | 1.4 | 2.4 | mils |  | NA |  | ZAHN CUP #2 | 16 | 35 |  |  |  |  | NA | 10 Hours Min @ 27°C | NA | 8 - 10 Hours @ 20±2°C | NA | 20 Min. to 48 Hours | 48 Hours @ 24°C | Room Temperature | 15 |  | 55 | 65 | 180 | 200
|  |  | Boeing |  |  | Curing Solution | PC-233 | 1 | 1 | 24 Months
|  |  | Boeing |  |  | Thinner/Reducer | TR-109 | 1 | 1 | 12 Months
59 | ECL-G-2 CLEAR GLOSS , BAC 900 | POLYURETHANE OVER COAT | Boeing | AKZO NOBEL | BAC 5845, BMS10-60 Ty I & II | Base | Eclipse ECL-G-2 | 2 | 2 | 24 Months | 10 | 15 | 15 - 30 | Air assisted spray | --- |  | 18 | 35 | NA |  | NA | NA |  |  | NA |  | ZAHN CUP #2 | 16 | 24 |  |  |  |  | NA | NA | NA | NA | NA | NA | 48 Hours @ 24°C | Room Temperature | 15 |  | 60 |  | 180
|  |  | Boeing |  |  | Curing Solution | PC-233 | 1 | 1 | 12 Months
|  |  | Boeing |  |  | Thinner/Reducer | TR-109 | 1 | 1 | 12 Months
4 | ECL-G-46/PC-233/TR-109 | POLYURETHANE ENAMEL | ANN-EMB | AKZO NOBEL | MEP 10-069 & NE 40-160 | Base | ECL-G-46 | 2 | 2 | 24 Months | 10 | 15 | 15-30 | Air assisted spray | 35 | 50 | 15 | 35 | 35 | 75 | NULL | NULL |  |  | 13 | 35 | ZAHN CUP #2 | 17 | 23 | 25°C |  | 18 | 22 | 2 Hours Max @ 20 ± 2°C | NA | NA | 8-10 Hrs @ 20 ± 2°C | NA | 6-12 Hrs @ 20 ± 2°C | 7 days @ 20 ± 2°C | Room Temperature | 15
[6 empty] | Curing Solution | PC-233 | 1 | 1 | 24 Months
[6 empty] | Thinner/Reducer | TR-109 | 1 | 1 | NA
75 | ECL-G-633 / BMS 10-60 Type 1 GLOSS ENAMEL BAC201 ORANGE (SHEET 75) | Polyurethane Enamel | Boeing | AkzoNobel Aerospace Coatings | BMS 10-60 Type I & II, ClB GR D per BAC 5845 | Base | ECL-G-633 | 2 | 2 | 24 Months | 10 | 15 | 15 - 30 | Air assisted spray | 10 |  | 18 | 35 | 35 | 70 | 1.2 | 2.4 | mils |  | NA |  | ZAHN CUP #2 | 16 | 35 |  |  |  |  | NA | 10 Hours Min @ 27°C | NA | 8 - 10 Hours @ 20±2°C | NA | 20 Min. to 48 Hours | 48 Hours @ 24°C | Room Temperature | 15 |  | 55 | 65 | 180 | 200
[6 empty] | Curing Solution | PC-233 | 1 | 1 | 24 Months
[6 empty] | Thinner/Reducer | TR-109 | 1 | 1 | 12 Months
90 | Everlube 620C DFL | Solid Film Lubricant | Boeing | Everlube Products | BAC5811, Type VI, Class 1 | Base | Everlube 620C | 1 | 1 | 1 Years | 20 | 22 | NA | Air assisted spray | 25 | 35 | 15 | 35 | 35 | 75 | 8 | 12 |  |  | NA |  | #N/A | #N/A | #N/A |  |  |  |  | NA | NA | 3 Hours @ 25 ±2°C | 7 Hours @ 25 ±2°C | NA | NA | 7 Days @ 24 ±3°C | 16 - 37 |  | 30 | 141 | 157 | 60 | 90
[6 empty] | Thinner/Reducer | MEK | 3 | 3 | NA
34 | F63HY8 BMS 10-83 Ty-2 BAC 870 | Polyurethane Enamel | Boeing | SHERWIN-WILLIAMS | BMS 10-83 Ty-2 BAC 870 | Base | F63HY8 | 7 | 7 | 2 Years | 2 | 5 | 15 | Air assisted spray | 28 | 30 | 15 | 35 | 35 | 75 | 30.5 | 45.5 |  |  | 18 | 29 | ZAHN CUP #2 | 22 | 46 | 25°C |  |  |  | NA | NA | 30 - 60 min @ 25 ±2°C | NA | NA | NA | 2 Hours @ 25 ±2°C | Room Temperature | 10 |  | 60 |  | 30 | 35
[6 empty] | Curing Solution | V66VC229 | 1 | 1 | 1 Year
[6 empty] | Thinner/Reducer | R99KY29 | 2 | 4 | 7 Years
33 | F63WY30 BMS 10-83 Ty-2 BAC 7363 | Polyurethane Enamel | Boeing | SHERWIN-WILLIAMS | BMS 10-83 Ty-2 BAC 7363 | Base | F63WY30 | 7 | 7 | 2 Years | 2 | 5 | 15 | Air assisted spray | 28 | 30 | 15 | 35 | 35 | 75 | 30.5 | 45.5 |  |  | 18 | 29 | ZAHN CUP #2 | 22 | 46 | 25°C |  |  |  | NA | NA | 30 - 60 min @ 25 ±2°C | NA | NA | NA | 2 Hours @ 25 ±2°C | Room Temperature | 10 |  | 60 |  | 30 | 35
[6 empty] | Curing Solution | V66VC229 | 1 | 1 | 1 Year
[6 empty] | Thinner/Reducer | R99KY29 | 2 | 4 | 7 Years
36 | F70-A (Dassault) | WATER BASED TOP COAT | Dassault | AKZONOBEL | DGQT 0.4.2.0385A & DGQT 0.8.3.0026A | Base | BASE F70-A M9001 | 2 | 2 | 18 Months | 2 | 5 | None | Air assisted spray | 30 | 43 | 15 | 35 | 30 | 75 | 15 | 30 |  |  | 23 | 27 | ISO CUP #4 | 29 | 37 |  |  |  |  | NA | NA | NA | NA | NA | NA | 3 days | Room Temperature | 30 |  | 55 | 65 | 90 | 108
[6 empty] | Hardener | F70-A HARDENER | 1 | 1 | 18 Months
[6 empty] | Thinner/Reducer | Demineralised Water | 3.4 | 4 | None
53 | F70-A NORMDEF 2625 BLUE-GRAY | WATER BASED TOP COAT | Dassault | AKZONOBEL | DGQT 0.4.2.0385A & DGQT 0.8.3.0026A | Base | F70-A NORMDEF 2625 BASE | 2 | 2 | 18 Months | 2 | 5 | None | Air assisted spray | 30 | 43 | 15 | 35 | 30 | 75 | 15 | 30 |  |  | 23 | 27 | ISO CUP #4 | 29 | 37 |  |  |  |  | NA | NA | NA | NA | NA | NA | 3 days | Room Temperature | 30 |  | 55 | 65 | 90 | 108
[6 empty] | Hardener | F70-A HARDENER | 1 | 1 | 18 Months
[6 empty] | Thinner/Reducer | Demineralised Water conductivity < 25 µSiemens | 3.4 | 4 | None
20 | F70-A TOPCOAT | Strontium chromate-based, water- reducible epoxy primer | AIRBUS | AKZONOBEL | AIMS 04-04-003, AIMS 04-04-040 | Base | BASE F70-A | 2 | 2 | 18 MONTHS | 2 | 5 | None | Air assisted spray | 30 | 43 | 15 | 35 | 30 | 75 | 20 | 30 |  |  | 21 | 25 | ISO CUP #4 | 29 | 37 |  |  |  |  | NA | NA | NA | NA | NA | 3 days | NA | Room Temperature | 30 |  | 55 | 65 | 90 | 108
[6 empty] | Hardener | HARDNER F70-A | 1 | 1 | 18 MONTHS
[6 empty] | Thinner/Reducer | DEMINERALISED WATER | 3.4 | 4 | NA
32 | H99AY99 / BMS 10-83 Ty-2 BAC70961 | Polyurethane Enamel | Boeing | SHERWIN-WILLIAMS | BMS 10-83 Ty-2 BAC70961 | Base | H99AY99 | 7 | 7 | 2 Years | 2 | 5 | 15 | Air assisted spray | 45 | 65 | 15 | 35 | 35 | 75 | 30.5 | 45.5 |  |  | 22 | 26 | ZAHN CUP #2 | 22 | 46 | 25°C |  |  |  | NA | NA | 3 Hours @ 25 ±2°C | 7 Hours @ 25 ±2°C | NA | NA | 7 Days @ 24 ±3°C | Room Temperature | 10 |  | 60 |  | 30 | 35
[6 empty] | Curing Solution | V66VC229 | 1 | 1 | 1 Year
[6 empty] | Thinner/Reducer | R99KY29 | 2 | 4 | 7 Years
65 | H99HY42/BMS 10-83 TY III BAC8925 (Sheet-65) | Polyurethane Enamel | Boeing | SHERWIN-WILLIAMS | BMS 10-83 TY III BAC8925, BAC5755 | Base | H99HY42 | 7 | 7 | 2 Years | 2 | 5 | 15 | Air assisted spray | 30 | 45 | 15 | 35 | 35 | 75 | 30.48 | 45.72 |  |  | 22 | 26 | ZAHN CUP #2 | 22 | 46 | 25°C |  |  |  | NA | NA | 3 Hours @ 25 ±2°C | 7 Hours @ 25 ±2°C | NA | NA | 7 Days @ 24 ±3°C | Room Temperature | 10 |  | 60 |  | 30 | 35
[6 empty] | Curing Solution | V66VC229 | 1 | 1 | 1 Years
[6 empty] | Thinner/Reducer | R99KY29 | 2 | 4 | 7 Years
73 | H99NY11 / BMS 10-83 TY III BAC8328 BROWN (Sheet 73) | Polyurethane Enamel | Boeing | SHERWIN-WILLIAMS | BMS 10-83 TY III , BAC5755 TY4 | Base | H99NY11 | 7 | 7 | 2 Years | 2 | 5 | 15 | Air assisted spray | 30 | 45 | 15 | 35 | 35 | 75 | 30.48 | 45.72 |  |  | 22 | 26 | ZAHN CUP #2 | 22 | 46 | 25°C |  |  |  | NA | NA | 3 Hours @ 25 ±2°C | 7 Hours @ 25 ±2°C | NA | NA | 7 Days @ 24 ±3°C | Room Temperature | 10 |  | 60 |  | 30 | 35
[6 empty] | Curing Solution | V66VC229 | 1 | 1 | 1 Year
[6 empty] | Thinner/Reducer | R99KY29 | 2 | 4 | 7 Years
76 | H99NY29 / BMS 10-83 TY V Flat Brown BAC8328 (Sheet # 76) | Polyurethane Enamel | Boeing | SHERWIN-WILLIAMS | BMS 10-83 TY V, BAC5755 TY4 | Base | H99NY29 | 7 | 7 | 2 Years | 2 | 5 | 15 | Air assisted spray | 30 | 45 | 18 | 29 | 30 | 60 | 1.2 | 1.8 | mils |  | 18 | 29 | ZAHN CUP #2 | 22 | 46 | 25°C |  |  |  | NA | NA | 3 Hours @ 25 ±2°C | 7 Hours @ 25 ±2°C | NA | 1 Hours @ 25 ±2°C | 7 Days @ 24 ±3°C | Room Temperature | 10 |  | 60 | 70 | 30 | 35
[6 empty] | Curing Solution | V66VC229 | 1 | 1 | 1 Year
[6 empty] | Thinner/Reducer | R99KY29 | 2 | 4 | 7 Years
31 | H99WY18 BMS 10-83 Ty-2 BAC 7409 | Polyurethane Enamel | Boeing | SHERWIN-WILLIAMS | BMS 10-83 Ty-2 BAC 7409 | Base | H99WY18 | 7 | 7 | 2 Years | 2 | 5 | 15 | Air assisted spray | 45 | 65 | 15 | 35 | 35 | 75 | 30.5 | 45.5 |  |  | 22 | 26 | ZAHN CUP #2 | 22 | 46 | 25°C |  |  |  | NA | NA | 3 Hours @ 25 ±2°C | 7 Hours @ 25 ±2°C | NA | NA | 7 Days @ 24 ±3°C | Room Temperature | 10 |  | 60 |  | 30 | 35
[6 empty] | Curing Solution | V66VC229 | 1 | 1 | 1 Year
[6 empty] | Thinner/Reducer | R99KY29 | 2 | 4 | 7 Years
43 | H99WY82 /BMS 10-83 TY II ENAMEL BAC70913 | Polyurethane Enamel | Boeing | SHERWIN-WILLIAMS | BMS 10-83 Ty-2 BAC70913 | Base | H99WY82 | 7 | 7 | 2 Years | 2 | 5 | 15 | Air assisted spray | 45 | 65 | 15 | 35 | 35 | 75 | 30.5 | 45.5 |  |  | 22 | 26 | ZAHN CUP #2 | 22 | 46 | 25°C |  |  |  | NA | NA | 3 Hours @ 25 ±2°C | 7 Hours @ 25 ±2°C | NA | NA | 7 Days @ 24 ±3°C | Room Temperature | 10 |  | 60 |  | 30 | 35
[6 empty] | Curing Solution | V66VC229 | 1 | 1 | 1 Year
[6 empty] | Thinner/Reducer | R99KY29 | 2 | 4 | 7 Years
63 | H99WY85 /BMS 10-83 TY II ENAMEL BAC702 WHITE (Sheet 63) | Polyurethane Enamel | Boeing | SHERWIN-WILLIAMS | BMS 10-83 TY II, BAC5755 TY4 | Base | H99WY85 | 7 | 7 | 2 Years | 5 | 10 | 15 | Air assisted spray | 30 | 45 | 15 | 35 | 35 | 75 | 30.48 | 45.72 |  |  | 18 | 29 | ZAHN CUP #2 | 22 | 46 | 25°C |  |  |  | NA | NA | 3 Hours @ 25 ±2°C | 7 Hours @ 25 ±2°C | NA | NA | 7 Days @ 24 ±3°C | Room Temperature | 10 |  | 60 | 70 | 60 | 180
[6 empty] | Curing Solution | V66VC229 | 1 | 1 | 1 Year
[6 empty] | Thinner/Reducer | R99KY29 | 2 | 4 | 7 Years
66 | H99WY89 / BMS 10-83 TY II ENAMEL WHITE, BAC7243 (Sheet-66) | Polyurethane Enamel | Boeing | SHERWIN-WILLIAMS | BMS 10-83 TY II, BAC5755 TY4 | Base | H99WY89 | 7 | 7 | 2 Years | 5 | 10 | 15 | Air assisted spray | 30 | 45 | 15 | 35 | 35 | 75 | 1.2 | 1.8 | mils |  | 18 | 29 | ZAHN CUP #2 | 22 | 46 | 25°C |  |  |  | NA | NA | 3 Hours @ 25 ±2°C | 7 Hours @ 25 ±2°C | NA | NA | 7 Days @ 24 ±3°C | Room Temperature | 10 |  | 60 | 70 | 60 | 180
[6 empty] | Curing Solution | V66VC229 | 1 | 1 | 1 Year
[6 empty] | Thinner/Reducer | R99KY29 | 2 | 4 | 7 Years
79 | NEXTEL-Suede-Coating 3101 – C10 | Two component Matt suede | Dassault | MANKIEWICZ | DGQT 0.4.2.0360A | Base | NEXTEL-Suede-Coating 3101 – C10 | 8 (grams) | 8 (grams) | 18 Months | 2 | 5 | None | Air assisted spray | 30 | 43 | 18 | 30 | 30 | 50 | 50 | 75 |  |  | Ambient | Ambient | FORD CUP #4 | 43.5 | 55 | 20°C |  |  |  | 15 - 30 Minutes | NA | 2 - 3 Hours | NA | NA | NA | 16 - 18 Hours | Room Temperature | 15 | 40 | 60 | 70 | 60 | 70
[6 empty] | Hardener | NEXTEL 6018 | 1 (gram) | 1 (gram) | 12 Months
[6 empty] | Thinner/Reducer | NEXTEL 8061 | 5% | 10% | 24 Months
35 | P60-A (Dassault) | Strontium chromate-based, water- reducible epoxy primer | Dassault | AKZONOBEL | DGQT 0.4.2.0385A & DGQT 0.8.3.0026A | Base | Base P60-A | 2 | 2 | 18 Months | 2 | 5 | None | Air assisted spray | 30 | 43 | 15 | 35 | 30 | 75 | 15 | 25 |  |  | 23 | 27 | ISO CUP #4 | 23 | 29 |  |  |  |  | NA | NA | NA | NA | NA | 30 min to 48 Hours | 3 days | Room Temperature | 30 |  | 60 | 70
[6 empty] | Hardener | Hardener P60-A | 1 | 1 | 18 Months
[6 empty] | Thinner/Reducer | Demineralised Water | 3 | 4 | None
23 | PUR-based Top Coat CA 8311 | Polyurethane TOP COAT | AIRBUS | PPG Aerospace | 80-T-35-5106/AIMS 04-04-003/ IPS 04-04-003-30 | Base | CA 8311 | 3 | 3 | 24 | 2 | 5 | NA | Air assisted spray | 29 | 44 | 15 | 35 | 30 | 75 | 30 | 40 |  |  | RT | RT | ISO CUP #4 | 55 | 90 |  |  |  |  | NA | 1 Hour | NA | NA | NA | 1 to 48 Hours | 168 Hours | Room Temperature | 15 |  | 60 | 70 | 30 | 40
[6 empty] | Hardener | CA 8310 B | 1 | 1 | 24
21 | Seevenax 113-22 | EP-based Primer | AIRBUS | Mankiewicz | 80-T-35-5002 | Base | Seevenax 113-22 | 100 | 100 | 12 | 2 | 5 | None | Air assisted spray | 44 | 58 | #N/A |  | #N/A |  | #N/A | #N/A |  |  | #N/A |  | 0 | NA | NA |  |  |  |  | #N/A | #N/A | #N/A | #N/A | #N/A | #N/A | #N/A | #N/A | #N/A |  | #N/A |  | #N/A
[6 empty] | Hardener | Seevenax 135-20 | 43 | 43 | 12
[6 empty] | Thinner/Reducer | Seevenax 900-75 | 37 | 56 | 24
46 | SOCOGEL B0202 | Chromium free Conversion coat - SOLGEL | Boeing | SOCOMORE | BMS 10-128, BAC 5663 & BAC 5665 | Base | SOCOGEL B0202 Part C | 2 ml | 2 ml | 12 Months | 2 | 5 | 30 Minutes | Air assisted spray | 30 | 43 | 15 | 35 | 30 | 75 | -- | -- |  |  | 23 | 27 | #N/A | #N/A | #N/A |  |  |  |  | NA | NA | NA | NA | NA | 1 - 72 Hours | NA | Room Temperature | 30 | 60 | 55 | 65 |  | 50
[6 empty] | Curing Solution | SOCOGEL B0202 Part E | 98 ml | 98 ml | 12 Months
1 | SOUTHGAARD EPOXY PRIMER TO BS 2X 33 TYPE A | Epoxy Chromate Yellow Primer | Southfield Paints | MAPL | BS 2X 33 | Base | BS 2X 33 Southgaard Epoxy Yellow Primer Base | 4 | 4 | 12 Months | 10 | 12 | 15-20 | Air assisted Spray | NA |  | 15 | 40 | 30 | 75 | 20 | 25 |  |  | NA |  | ISO CUP #4 | 63 | 88 |  |  |  |  | NA | 30 Min | NA | NA | 16-24 Hrs | 16-72 Hrs @ 30°C | NA | NA | NA |  | NA |  | NA
[6 empty] | Hardener | BS 2X 33 Hardener Southgaard | 1 | 1 | 12 Months
[6 empty] | Thinner/Reducer | BS 2X 33 Southgaard Thinner for Epoxy Primer | 5% | 10% | 12 Months
40 | SOUTHGAARD EPOXY PRIMER TO BS 2X 33 TYPE A ( | Epoxy Chromate Yellow Primer | HAL | Southfield Paints | BS 2X 33 | Base | Southgaard Epoxy YellowBS 2X 33 Primer Base (RM2018010010008) | 4 | 4 | 12 Months | 10 | 12 | 15 - 20 | Air assisted spray | NA |  | 15 | 40 | 30 | 75 | 20 | 30 |  |  | NA |  | ISO CUP #4 | 63 | 88 |  |  |  |  | NA | 30 min | NA | NA | 16 - 24 Hrs | 16 - 72 Hrs @ 30°C | NA | NA | NA |  | Room Temperature |  | 30
[6 empty] | Hardener | BS 2X 33 Hardener Southgaard (RM2018010020008) | 1 | 1 | 12 Months
[6 empty] | Thinner/Reducer | BS 2X 33 Southgaard Thinner for Epoxy Primer (RM2018010030008) | 5% | 10% | 12 Months
88 | TT-P-1757B TY.I CL.C Colour T (Green Primer) | A one-component, alkyd base, corrosion-inhibiting zinc chromate primer | GE GKN | Intrepid Coatings | TT-P-1757B TY.I CL.C | Base | TT-P-1757B TY.I CL.C Colour T (Green Primer) | NA | NA | 12 | 2 | 5 | - | Air assisted spray | 10 | 20 | 18 | 30 | 35 | 70 | 15 | 23 |  |  | 21 | 27 | FORD CUP #4 | 16 | 25 |  |  |  |  | NA | 5 Mins | NA | NA | 15 Mins | NA | 48 Hrs | Room Temp | 15 |  | NA |  | NA
[6 empty] | Thinner/Reducer | MIL-T-81772B TY.III | As required | As required | 12
54 | SOUTHGAARD EPOXY PRIMER TO BS 2X 33 TYPE A | Epoxy Chromate Yellow Primer | Southfield Paints | HAL | BS 2X 33 | Base | BS 2X 33 Southgaard Epoxy Yellow Primer Base | 4 | 4 | 12 Months | 10 | 12 | 15-20 | Air assisted Spray | NA |  | 15 | 40 | 30 | 75 | 20 | 25 |  |  | NA |  | ISO CUP #4 | 63 | 88 |  |  |  |  | NA | 30 Min | NA | NA | 16-24 Hrs | 16-72 Hrs @ 30°C | NA | NA | NA |  | NA |  | NA
[6 empty] | Hardener | BS 2X 33 Hardener Southgaard | 1 | 1 | 12 Months
[6 empty] | Thinner/Reducer | BS 2X 33 Southgaard Thinner for Epoxy Primer | 5% | 10% | 12 Months
69 | ECL-G-101, BMS 10-60 Type 1 GLOSS ENAMEL | PU TOP COAT BAC707 GREY | ANAC Advanced Coatings | Boeing | BMS 10-60 Type I & II, BAC 5845 | Base | ECL-G-101 | 2 | 2 | 24 | 10 | 15 | 30-40 | Air assisted Spray | 30 | 40 | 18 | 35 | 35 | 70 | 0.7 | 1.2 | Mils | 3 |  | 27 | ZAHN CUP #2 | 16 | 35 | [5 empty] | 10 Hours Min @ 27°C | NA | 8 - 10 Hours @ 20±2°C | 16-24 Hrs | 20 Min. to 48 Hours | 48 Hours @ 24°C | Room Temperature | 15 |  | 55 | 65 | 180 | 200
[6 empty] | Hardener | PC-233 | 1 | 1 | 12
[6 empty] | Thinner/Reducer | TR-109 | 1 | 1 | 12

## Sheet2
39 | 01F Series | HS EPOXY TOPCOAT | Boeing ,IAI | PPG Aerospace
83 | 02GN084 / MIL-PRF-23377 Type 1 Class N Primer | Chrome-Free Two component Epoxy Polyamide Primer | Boeing | PPG Aerospcace
38 | 02Y040B | QUICK DRY EPOXY PRIMER | Boeing | PPG AEROSPACE
57 | 10P20-13 MIL-PRF-23377 Primer | Two components Epoxy primer | Boeing | Akzo Nobel
29 | 10P4-2NF/ EC-117S (Boeing) | EPOXY PRIMER | Boeing | AKZO NOBEL
29 | 10P4-2NF/ EC-117S (Boeing) | EPOXY PRIMER | IAI | AKZO NOBEL
5 | 10P4-2NF/EC-1175 | EPOXY PRIMER | GA | AKZO NOBEL
80 | 15-71-1-7106 / BMS 10-83 TYPE III | Polyurethane Enamel | Boeing | BOEING BCA
2 | 17084GEP-LVOC/17085CEH-LVOC | Two Component Green Low Voc Epoxy Primer | ANN-EMB | HENTZEN
58 | 20P1-21 Integral Fuel Tank Coat | Integral Fuel Tank PU Coating | Boeing | Akzo Nobel
56 | 23-T3-10, BMS10-86 TY1 GR D, BAC 700 | Abrasion Resistant Polyurethane Coat | Boeing | AKZO NOBEL
70 | 23-T3-105, BMS10-86 TY1 or TY2, BAC 707 Grey | Abrasion Resistant Teflon coat | Boeing | AKZO NOBEL
| 31101WPX-T1/06480CMU | HS Polyurethane TOP COAT | GA | HENTZEN COATINGS
60 | 35504WPX #17925 MIL-PRF-85285E TOPCOAT | Two component, HS high performance Topcoat | Boeing | Hentzen Coating
25 | 404-12 Decklack 3.3 Alexit FST Structural Varnish | Polyurethane solvent-containing, FST-compatible, TOP COAT | AIRBUS | Mankiewicz Gebr. + Co. (Hamburg)
26 | 404-12 Decklack 11.1 Black Alexit FST Structural Varnish | Polyurethane solvent-containing, FST-compatible, TOP COAT | AIRBUS | Mankiewicz Gebr. + Co. (Hamburg)
24 | 404-12 Decklack 12.5 Alexit FST Structural Varnish | Polyurethane solvent-containing, FST-compatible, TOP COAT | AIRBUS | Mankiewicz Gebr. + Co. (Hamburg)
30 | 446-22-2000 BMS 10-11 Type II BAC707 | EPOXY Topcoat | Boeing | AKZO NOBEL
87 | 44GN060 Water Reducible Epoxy Primer | Water Reducible Epoxy Primer | GE-GKN | PPG AEROSPACE
51 | 45GY005 BMS10-103 TYPE I Grade E | Chrome-Free Epoxy Primer - Light Gray | Boeing | PPG Aerospace
62 | 463-6-4 Aluminized Epoxy Primer | Aluminized Epoxy Primer | Boeing | AkzoNobel
68 | 466-23-1002 / BMS 10-11 Type II BAC701 | High Solids Epoxy Topcoat | Boeing | AKZO NOBEL
81 | 512X310 / BMS10-103 TYPE I Grade A | Chrome-Free Epoxy Primer Light Gray | Boeing | PPG Aerospace
3 | 515KO11/910-012 | PRIMER,EPOXY,GREEN BAC452 TYPE I CLASS A | ANN-EMB | PPG
61 | 5440/7030 PU66 Siver Gray | Two-component Flexible PU Topcoat | Airbus | PPG AEROSPACE
49 | 5456/2900 Celogliss Abrasion Resistant Paint | PU Abrasion Resistant Topcoat Black | Dassault | PPG AEROSPACE
47 | 5456/7203 Celogliss Abrasion Resistant Paint | PU Abrasion Resistant Topcoat Grey BF4 | Dassault | PPG AEROSPACE
52 | 5461-2182 PU66 GRAY BLUE | Two-component Flexible PU Topcoat | Dassault | PPG AEROSPACE
48 | 5462/2909 PU66 NL Topcoat matt Black | Two-component Flexible PU Topcoat | Dassault | PPG AEROSPACE
6 | 646-58 / X501 | POLYURETHANE TOP COAT | GA | AKZO NOBEL
85 | 825-009/High Temperature Primer | High Temperature PU Aluminized Green | Boeing | PPG AEROSPACE
17 | Abrasion Resistant Paint CA9100 | Abrasion Resistant TOP COAT | AIRBUS | PPG AEROSPACE
82 | AC-130-2-SOLGEL | Surface Pre-Treatment - SOLGEL | Boeing | 3M
12 | AD9318-FD | Two components, corrosion resistant epoxy primer | GA | Star Hentzen
9 | AERODUR CLEARCOAT UVR | POLYURETHANE OVER COAT | AIRBUS | AKZO NOBEL
19 | P60-A | Strontium chromate-based, water- reducible epoxy primer | AIRBUS | AKZO NOBEL
55 | AERODUR HS 2121 PRIMER | FREE CHROMATE PRIMER | AIRBUS | AKZO NOBEL
11 | AERODUR HS 67348 | POLYURETHANE TOP COAT | AIRBUS | AKZO NOBEL
10 | AERODUR HS PRIMER 37092 | EPOXY PRIMER | AIRBUS | AKZONOBEL
7 | AEROWAVE 2001 | WATER BASED PRIMER | AIRBUS | AKZO NOBEL
8 | AEROWAVE 3003 | WATER BASED TOP COAT | AIRBUS | AKZO NOBEL
22 | Alexit 406–22 | Polyurethane TOP COAT | AIRBUS | Mankiewicz
27 | Alexit 406-22 RAL 9005 Black Glossy Top coat | Polyurethane TOP COAT | AIRBUS | Mankiewicz
28 | Alexit 406-23 RAL9005 Black Matt Topcoat | Polyurethane TOP COAT | AIRBUS | Mankiewicz
15 | Aviox 37124 | Epoxy Primer | AIRBUS | AKZO NOBEL
AIRBUS
16 | Aviox Finish 77702 | POLYURETHANE TOP COAT | AIRBUS | AKZO NOBEL
AIRBUS
AIRBUS
13 | Aviox Primer 37098 | Epoxy Primer | AIRBUS | AKZO NOBEL
AIRBUS
37 | Base 446-22-1000 Gloss Enamel BAC 702 | EPOXY Topcoat | Boeing | AKZO NOBEL
Boeing
86 | CA8000/B70846 BMS 10-60 TY II (DESOTHANE HS ONLY) | Desothane HS Topcoat - BAC 70846 white Gloss | Boeing | PPG Aerospace
41 | DeSoto 515X346 | EPOXY BONDING PRIMER | Boeing | PPG AEROSPACE
84 | DeSoto 515X349 Exterior Primer | Solids urethane compatible epoxy coating | Boeing | PPG AEROSPACE
50 | ECL-F-7639 BMS 10-60 Type 1 & 2 Class B Grade D | PU TOP COAT Brown Flat BAC 83 | Boeing | ANAC Advanced Coatings
67 | ECL-F-7644 BMS 10-60 Type 1, Class B Grade D (Sheet-67) | PU TOP COAT Flat BAC 8925 | Boeing | ANAC Advanced Coatings
72 | ECL-G-101, BMS 10-60 Type 1 GLOSS ENAMEL | PU TOP COAT BAC707 GREY | Boeing | ANAC Advanced Coatings
Boeing
Boeing
74 | ECL-G-16 / BMS 10-60 Type 1 GLOSS ENAMEL BAC702 WHITE (SHEET 74) | Polyurethane Enamel | Boeing | AkzoNobel Aerospace Coatings
Boeing
Boeing
59 | ECL-G-2 CLEAR GLOSS , BAC 900 | POLYURETHANE OVER COAT | Boeing | AKZO NOBEL
Boeing
Boeing
4 | ECL-G-46/PC-233/TR-109 | POLYURETHANE ENAMEL | ANN-EMB | AKZO NOBEL
75 | ECL-G-633 / BMS 10-60 Type 1 GLOSS ENAMEL BAC201 ORANGE (SHEET 75) | Polyurethane Enamel | Boeing | AkzoNobel Aerospace Coatings
90 | Everlube 620C DFL | Solid Film Lubricant | Boeing | Everlube Products
34 | F63HY8 BMS 10-83 Ty-2 BAC 870 | Polyurethane Enamel | Boeing | SHERWIN-WILLIAMS
33 | F63WY30 BMS 10-83 Ty-2 BAC 7363 | Polyurethane Enamel | Boeing | SHERWIN-WILLIAMS
36 | F70-A (Dassault) | WATER BASED TOP COAT | Dassault | AKZONOBEL
53 | F70-A NORMDEF 2625 BLUE-GRAY | WATER BASED TOP COAT | Dassault | AKZONOBEL
20 | F70-A TOPCOAT | Strontium chromate-based, water- reducible epoxy primer | AIRBUS | AKZONOBEL
32 | H99AY99 / BMS 10-83 Ty-2 BAC70961 | Polyurethane Enamel | Boeing | SHERWIN-WILLIAMS
65 | H99HY42/BMS 10-83 TY III BAC8925 (Sheet-65) | Polyurethane Enamel | Boeing | SHERWIN-WILLIAMS
73 | H99NY11 / BMS 10-83 TY III BAC8328 BROWN (Sheet 73) | Polyurethane Enamel | Boeing | SHERWIN-WILLIAMS
76 | H99NY29 / BMS 10-83 TY V Flat Brown BAC8328 (Sheet # 76) | Polyurethane Enamel | Boeing | SHERWIN-WILLIAMS
31 | H99WY18 BMS 10-83 Ty-2 BAC 7409 | Polyurethane Enamel | Boeing | SHERWIN-WILLIAMS
43 | H99WY82 /BMS 10-83 TY II ENAMEL BAC70913 | Polyurethane Enamel | Boeing | SHERWIN-WILLIAMS
63 | H99WY85 /BMS 10-83 TY II ENAMEL BAC702 WHITE (Sheet 63) | Polyurethane Enamel | Boeing | SHERWIN-WILLIAMS
66 | H99WY89 / BMS 10-83 TY II ENAMEL WHITE, BAC7243 (Sheet-66) | Polyurethane Enamel | Boeing | SHERWIN-WILLIAMS
79 | NEXTEL-Suede-Coating 3101 – C10 | Two component Matt suede | Dassault | MANKIEWICZ
35 | P60-A (Dassault) | Strontium chromate-based, water- reducible epoxy primer | Dassault | AKZONOBEL
23 | PUR-based Top Coat CA 8311 | Polyurethane TOP COAT | AIRBUS | PPG Aerospace
21 | Seevenax 113-22 | EP-based Primer | AIRBUS | Mankiewicz
46 | SOCOGEL B0202 | Chromium free Conversion coat - SOLGEL | Boeing | SOCOMORE
1 | SOUTHGAARD EPOXY PRIMER TO BS 2X 33 TYPE A | Epoxy Chromate Yellow Primer | Southfield Paints | MAPL
40 | SOUTHGAARD EPOXY PRIMER TO BS 2X 33 TYPE A ( | Epoxy Chromate Yellow Primer | HAL | Southfield Paints
88 | TT-P-1757B TY.I CL.C Colour T (Green Primer) | A one-component, alkyd base, corrosion-inhibiting zinc chromate primer | GE GKN | Intrepid Coatings
54 | SOUTHGAARD EPOXY PRIMER TO BS 2X 33 TYPE A | Epoxy Chromate Yellow Primer | Southfield Paints | HAL
69 | ECL-G-101, BMS 10-60 Type 1 GLOSS ENAMEL | PU TOP COAT BAC707 GREY | ANAC Advanced Coatings | Boeing

## Sheet3
1 | SOUTHGAARD EPOXY PRIMER TO BS 2X 33 TYPE A | Epoxy Chromate Yellow Primer | Southfield Paints | MAPL
2 | 17084GEP-LVOC/17085CEH-LVOC | Two Component Green Low Voc Epoxy Primer | ANN-EMB | HENTZEN
3 | 515KO11/910-012 | PRIMER,EPOXY,GREEN BAC452 TYPE I CLASS A | ANN-EMB | PPG
4 | ECL-G-46/PC-233/TR-109 | POLYURETHANE ENAMEL | ANN-EMB | AKZO NOBEL
5 | 10P4-2NF/EC-1175 | EPOXY PRIMER | GA | AKZO NOBEL
6 | 646-58 / X501 | POLYURETHANE TOP COAT | GA | AKZO NOBEL
7 | AEROWAVE 2001 | WATER BASED PRIMER | AIRBUS | AKZO NOBEL
8 | AEROWAVE 3003 | WATER BASED TOP COAT | AIRBUS | AKZO NOBEL
9 | AERODUR CLEARCOAT UVR | POLYURETHANE OVER COAT | AIRBUS | AKZO NOBEL
10 | AERODUR HS PRIMER 37092 | EPOXY PRIMER | AIRBUS | AKZONOBEL
11 | AERODUR HS 67348 | POLYURETHANE TOP COAT | AIRBUS | AKZO NOBEL
12 | AD9318-FD | Two components, corrosion resistant epoxy primer | GA | Star Hentzen
13 | Aviox Primer 37098 | Epoxy Primer | AIRBUS | AKZO NOBEL
15 | Aviox 37124 | Epoxy Primer | AIRBUS | AKZO NOBEL
16 | Aviox Finish 77702 | POLYURETHANE TOP COAT | AIRBUS | AKZO NOBEL
17 | Abrasion Resistant Paint CA9100 | Abrasion Resistant TOP COAT | AIRBUS | PPG AEROSPACE
19 | P60-A | Strontium chromate-based, water- reducible epoxy primer | AIRBUS | AKZO NOBEL
20 | F70-A TOPCOAT | Strontium chromate-based, water- reducible epoxy primer | AIRBUS | AKZONOBEL
21 | Seevenax 113-22 | EP-based Primer | AIRBUS | Mankiewicz
22 | Alexit 406–22 | Polyurethane TOP COAT | AIRBUS | Mankiewicz
23 | PUR-based Top Coat CA 8311 | Polyurethane TOP COAT | AIRBUS | PPG Aerospace
24 | 404-12 Decklack 12.5 Alexit FST Structural Varnish | Polyurethane solvent-containing, FST-compatible, TOP COAT | AIRBUS | Mankiewicz Gebr. + Co. (Hamburg)
25 | 404-12 Decklack 3.3 Alexit FST Structural Varnish | Polyurethane solvent-containing, FST-compatible, TOP COAT | AIRBUS | Mankiewicz Gebr. + Co. (Hamburg)
26 | 404-12 Decklack 11.1 Black Alexit FST Structural Varnish | Polyurethane solvent-containing, FST-compatible, TOP COAT | AIRBUS | Mankiewicz Gebr. + Co. (Hamburg)
27 | Alexit 406-22 RAL 9005 Black Glossy Top coat | Polyurethane TOP COAT | AIRBUS | Mankiewicz
28 | Alexit 406-23 RAL9005 Black Matt Topcoat | Polyurethane TOP COAT | AIRBUS | Mankiewicz
29 | 10P4-2NF/ EC-117S (Boeing) | EPOXY PRIMER | Boeing | AKZO NOBEL
29 | 10P4-2NF/ EC-117S (Boeing) | EPOXY PRIMER | IAI | AKZO NOBEL
30 | 446-22-2000 BMS 10-11 Type II BAC707 | EPOXY Topcoat | Boeing | AKZO NOBEL
31 | H99WY18 BMS 10-83 Ty-2 BAC 7409 | Polyurethane Enamel | Boeing | SHERWIN-WILLIAMS
32 | H99AY99 / BMS 10-83 Ty-2 BAC70961 | Polyurethane Enamel | Boeing | SHERWIN-WILLIAMS
33 | F63WY30 BMS 10-83 Ty-2 BAC 7363 | Polyurethane Enamel | Boeing | SHERWIN-WILLIAMS
34 | F63HY8 BMS 10-83 Ty-2 BAC 870 | Polyurethane Enamel | Boeing | SHERWIN-WILLIAMS
35 | P60-A (Dassault) | Strontium chromate-based, water- reducible epoxy primer | Dassault | AKZONOBEL
36 | F70-A (Dassault) | WATER BASED TOP COAT | Dassault | AKZONOBEL
37 | Base 446-22-1000 Gloss Enamel BAC 702 | EPOXY Topcoat | Boeing | AKZO NOBEL
38 | 02Y040B | QUICK DRY EPOXY PRIMER | Boeing | PPG AEROSPACE
39 | 01F Series | HS EPOXY TOPCOAT | Boeing ,IAI | PPG Aerospace
40 | SOUTHGAARD EPOXY PRIMER TO BS 2X 33 TYPE A ( | Epoxy Chromate Yellow Primer | HAL | Southfield Paints
41 | DeSoto 515X346 | EPOXY BONDING PRIMER | Boeing | PPG AEROSPACE
43 | H99WY82 /BMS 10-83 TY II ENAMEL BAC70913 | Polyurethane Enamel | Boeing | SHERWIN-WILLIAMS
46 | SOCOGEL B0202 | Chromium free Conversion coat - SOLGEL | Boeing | SOCOMORE
47 | 5456/7203 Celogliss Abrasion Resistant Paint | PU Abrasion Resistant Topcoat Grey BF4 | Dassault | PPG AEROSPACE
48 | 5462/2909 PU66 NL Topcoat matt Black | Two-component Flexible PU Topcoat | Dassault | PPG AEROSPACE
49 | 5456/2900 Celogliss Abrasion Resistant Paint | PU Abrasion Resistant Topcoat Black | Dassault | PPG AEROSPACE
50 | ECL-F-7639 BMS 10-60 Type 1 & 2 Class B Grade D | PU TOP COAT Brown Flat BAC 83 | Boeing | ANAC Advanced Coatings
51 | 45GY005 BMS10-103 TYPE I Grade E | Chrome-Free Epoxy Primer - Light Gray | Boeing | PPG Aerospace
52 | 5461-2182 PU66 GRAY BLUE | Two-component Flexible PU Topcoat | Dassault | PPG AEROSPACE
53 | F70-A NORMDEF 2625 BLUE-GRAY | WATER BASED TOP COAT | Dassault | AKZONOBEL
54 | SOUTHGAARD EPOXY PRIMER TO BS 2X 33 TYPE A | Epoxy Chromate Yellow Primer | Southfield Paints | HAL
55 | AERODUR HS 2121 PRIMER | FREE CHROMATE PRIMER | AIRBUS | AKZO NOBEL
56 | 23-T3-10, BMS10-86 TY1 GR D, BAC 700 | Abrasion Resistant Polyurethane Coat | Boeing | AKZO NOBEL
57 | 10P20-13 MIL-PRF-23377 Primer | Two components Epoxy primer | Boeing | Akzo Nobel
58 | 20P1-21 Integral Fuel Tank Coat | Integral Fuel Tank PU Coating | Boeing | Akzo Nobel
59 | ECL-G-2 CLEAR GLOSS , BAC 900 | POLYURETHANE OVER COAT | Boeing | AKZO NOBEL
60 | 35504WPX #17925 MIL-PRF-85285E TOPCOAT | Two component, HS high performance Topcoat | Boeing | Hentzen Coating
61 | 5440/7030 PU66 Siver Gray | Two-component Flexible PU Topcoat | Airbus | PPG AEROSPACE
62 | 463-6-4 Aluminized Epoxy Primer | Aluminized Epoxy Primer | Boeing | AkzoNobel
63 | H99WY85 /BMS 10-83 TY II ENAMEL BAC702 WHITE (Sheet 63) | Polyurethane Enamel | Boeing | SHERWIN-WILLIAMS
65 | H99HY42/BMS 10-83 TY III BAC8925 (Sheet-65) | Polyurethane Enamel | Boeing | SHERWIN-WILLIAMS
66 | H99WY89 / BMS 10-83 TY II ENAMEL WHITE, BAC7243 (Sheet-66) | Polyurethane Enamel | Boeing | SHERWIN-WILLIAMS
67 | ECL-F-7644 BMS 10-60 Type 1, Class B Grade D (Sheet-67) | PU TOP COAT Flat BAC 8925 | Boeing | ANAC Advanced Coatings
68 | 466-23-1002 / BMS 10-11 Type II BAC701 | High Solids Epoxy Topcoat | Boeing | AKZO NOBEL
69 | ECL-G-101, BMS 10-60 Type 1 GLOSS ENAMEL | PU TOP COAT BAC707 GREY | ANAC Advanced Coatings | Boeing
70 | 23-T3-105, BMS10-86 TY1 or TY2, BAC 707 Grey | Abrasion Resistant Teflon coat | Boeing | AKZO NOBEL
72 | ECL-G-101, BMS 10-60 Type 1 GLOSS ENAMEL | PU TOP COAT BAC707 GREY | Boeing | ANAC Advanced Coatings
73 | H99NY11 / BMS 10-83 TY III BAC8328 BROWN (Sheet 73) | Polyurethane Enamel | Boeing | SHERWIN-WILLIAMS
74 | ECL-G-16 / BMS 10-60 Type 1 GLOSS ENAMEL BAC702 WHITE (SHEET 74) | Polyurethane Enamel | Boeing | AkzoNobel Aerospace Coatings
75 | ECL-G-633 / BMS 10-60 Type 1 GLOSS ENAMEL BAC201 ORANGE (SHEET 75) | Polyurethane Enamel | Boeing | AkzoNobel Aerospace Coatings
76 | H99NY29 / BMS 10-83 TY V Flat Brown BAC8328 (Sheet # 76) | Polyurethane Enamel | Boeing | SHERWIN-WILLIAMS
79 | NEXTEL-Suede-Coating 3101 – C10 | Two component Matt suede | Dassault | MANKIEWICZ
80 | 15-71-1-7106 / BMS 10-83 TYPE III | Polyurethane Enamel | Boeing | BOEING BCA
81 | 512X310 / BMS10-103 TYPE I Grade A | Chrome-Free Epoxy Primer Light Gray | Boeing | PPG Aerospace
82 | AC-130-2-SOLGEL | Surface Pre-Treatment - SOLGEL | Boeing | 3M
83 | 02GN084 / MIL-PRF-23377 Type 1 Class N Primer | Chrome-Free Two component Epoxy Polyamide Primer | Boeing | PPG Aerospcace
84 | DeSoto 515X349 Exterior Primer | Solids urethane compatible epoxy coating | Boeing | PPG AEROSPACE
85 | 825-009/High Temperature Primer | High Temperature PU Aluminized Green | Boeing | PPG AEROSPACE
86 | CA8000/B70846 BMS 10-60 TY II (DESOTHANE HS ONLY) | Desothane HS Topcoat - BAC 70846 white Gloss | Boeing | PPG Aerospace
87 | 44GN060 Water Reducible Epoxy Primer | Water Reducible Epoxy Primer | GE-GKN | PPG AEROSPACE
88 | TT-P-1757B TY.I CL.C Colour T (Green Primer) | A one-component, alkyd base, corrosion-inhibiting zinc chromate primer | GE GKN | Intrepid Coatings
90 | Everlube 620C DFL | Solid Film Lubricant | Boeing | Everlube Products
| 31101WPX-T1/06480CMU | HS Polyurethane TOP COAT | GA | HENTZEN COATINGS
AIRBUS
AIRBUS
AIRBUS
AIRBUS
Boeing
Boeing
Boeing
Boeing
Boeing
Boeing
Boeing